## Revision
About this tool…
PCB MATERIAL MODELER
Version Number |  | 1.1.1
Created by |  | Ahmed Ibrahim
LICENSE INFORMATION:
Copyright © 2024 Teramesh Incorporated
Permission is hereby granted, free of charge, to any person obtaining a copy of this software and associated documentation files (the "Software"), to deal in the Software without restriction, including without limitation the rights to use, copy, modify, merge, publish, distribute, sublicense, and/or sell copies of the Software, and to permit persons to whom the Software is furnished to do so, subject to the following conditions: The above copyright notice and this permission notice shall be included in all copies or substantial portions of the Software.
IMPORTANT:
1. Do NOT delete this worksheet!
2. Redistibutions must retain the above copyright and the following disclaimer
DISCLAIMER:
THIS SOFTWARE IS PROVIDED BY TERAMESH "AS IS" AND ANY EXPRESS OR IMPLIED WARRANTIES, INCLUDING, BUT NOT LIMITED TO, THE IMPLIED WARRANTIES OF MERCHANTABILITY AND FIRNESS FOR A PARTICULAR PURPOSE ARE DISCLAIMED. IN NO EVENT SHALL TERAMESH BE LIABLE FOR ANY CLAIM, DAMAGES OR OTHER LIABILITY, WHETHER IN AN ACTION OF CONTRACT, TORT OR OTHERWISE, ARISING FROM, OUT OF OR IN CONNECTION WITH THE SOFTWARE OR THE USE OR OTHER DEALINGS IN THE SOFTWARE.
Version History
Version | Change List Description
1.1.1 | Added a selector for copper foil treatment process
1.1.0 | Database format
1.0.2 | Added more materials
1.0.1 | Added the calculation of loss tangent from the input resin content
1.0.0 | Initial Release

## User Guide
About this tool…
USER GUIDE
NOTES: | Do enter user input ONLY in the yellow-highlighted cells
1- Input the stripline dimensions, PCB process constants, and temperature coefficients in the Material Database tab, then select the material and desired copper foil process, and observe the values being read in the Material Modeler tab.
Stripline dimensions |  | PCB process constants | Temperature coefficients |  | Dielectric Material | Copper Foil
2- The dielectric constant (DK) in-plane values versus frequency (GHz) for different thicknesses/resin contents. In-plane values are those that were characterized by SPC or Cylindrical resonator. When Dk is measured by an in-plane method (SPC or Cylindrical Resonator), effective Dk is linear to resin content for a given glass style. Then enter DF value as well, the DF value should be almost independent from the dielectric thickness. |  |  |  | 3- The tool will calculate the DK/DF of the resin and the glass separately, then it will use them to calculate the in-plane effective dielectric constant, the out-of-plane value, and the loss tangent for the chosen dielectric thickness. These are the values that should be fed into field simulators. Calculation steps are detailed in the linked reference (PCB Laminate Material Out-of-plane Dielectric Constant Extraction Methodology)https://ieeexplore.ieee.org/document/9874947 |  | 4- The tool also calculate the stripline loss components (Dielectric loss, smooth metal, and loss due to roughness). Calculation steps are shown as comments on each cell. | 5- Input up to 4 values of temperature to calculate the stripline loss vs temperature. The tool takes into consideration the effect of temperature on DK, DF, and Copper conductivity.

## Material Modeler
Chosen Thickness (µm) : |  | 120 |  | Conductivity σo (S/m): |  |  | 59600000 | DK Coeffcient Tc_DK (1/°C): |  |  | -0.0003423543 |  | A | User Input |  | TU863+_1x2116_Preg | [5 empty] | VLP |  | Stripline Parameters (dB/m) | [7 empty] | Stripline Parameters and Loss Decomposition vs Temperature
Metal Thickness t (µm) : |  | 17 |  | Temperature To (°C): |  |  | 25 | DF Coeffcient Tc_DF (1/°C): |  |  | 0.007196123 |  | B | Output | [9 empty] | Temp (°C) |  | 1 | 3 | 5 | 10 | 15 | 20 | Temp (°C) |  | 1 | 3 | 5 | 10 | 15 | 20
Trace Width W (µm): |  | 100 |  | Roughness_RMS Δ (µm): |  |  | 0.3618421 |  |  | Metal Coeffcient α_M (1/°C): | 0.00404 |  | C | Database | [9 empty] | Skin Depth δs (µm) | 25 | 2.061574 | 1.19025 | 0.921964 | 0.651927 | 0.5322962 | 0.460982 | Dk_avg | -40 | 3.840845 | 3.829899 | 3.79704 | 3.778638 | 3.745941 | 3.713215
Trace Spacing S (µm): |  | 120 | [21 empty] | Resistance/u.l R' (Ω) |  | 61.85408 | 107.1344 | 138.3099 | 195.5998 | 239.5598 | 276.6199 | Df |  | 0.002874161 | 0.002980611 | 0.003246737 | 0.003661215 | 0.003980566 | 0.004311241
[24 empty] | Zdiff (Ω) (Verified) |  | 91.09289 | 91.22297 | 91.61683 | 91.83965 | 92.23959 | 92.64518 | δs (µm) |  | 1.770315 | 1.022092 | 0.7917089 | 0.5598227 | 0.4570933 | 0.3958544
Note: When Dk is measured by an in-plane method (SPC or Cylindrical Resonator), effective Dk is linear to resin content for a given glass style. | [23 empty] | Stripline Loss Decomposition at Temp = 25°C (dB/m) | [7 empty] | R' (Ω) |  | 53.11534 | 91.99846 | 118.7695 | 167.9654 | 205.7148 | 237.539
[24 empty] | α_Dielectric (Verified) | 25 | 0.9527234 | 2.959802 | 5.350349 | 12.03747 | 19.54605 | 28.10281 | Zdiff (Ω) |  | 90.09595 | 90.22461 | 90.61416 | 90.83454 | 91.23011 | 91.63126
DK_Inplane (From the Datasheet) | [23 empty] | α_SmoothMetal (Verified) |  | 5.897911 | 10.20091 | 13.11271 | 18.49918 | 22.55854 | 25.93432 | Dk_avg | 0 | 3.789393 | 3.778593 | 3.746175 | 3.728019 | 3.69576 | 3.663472
Thickness (um) | RC (%) | 1 | 3 | 5 | 10 | 15 | 20 | [16 empty] | α_RoughMetal |  | 6.059748 | 11.03652 | 14.88572 | 23.29458 | 30.80498 | 37.68554 | Df |  | 0.004428523 | 0.004592543 | 0.005002591 | 0.00564122 | 0.006133278 | 0.006642785
122 | 53% | 4.05 | 4.04 | 4.01 | 3.96 | 3.93 | 3.9 | [16 empty] | α_Total |  | 7.012471 | 13.99632 | 20.23607 | 35.33205 | 50.35103 | 65.78835 | δs (µm) |  | 1.954694 | 1.128543 | 0.8741658 | 0.6181285 | 0.5046998 | 0.4370829
127 | 55% | 3.98 | 3.97 | 3.94 | 3.9 | 3.87 | 3.84 | [24 empty] | R' (Ω) |  | 58.64733 | 101.5801 | 131.1394 | 185.4591 | 227.1401 | 262.2788
140 | 58% | 3.89 | 3.88 | 3.85 | 3.81 | 3.78 | 3.75 | [24 empty] | Zdiff (Ω) |  | 90.70555 | 90.83508 | 91.22726 | 91.44913 | 91.84738 | 92.25124
[32 empty] | Dk_avg | 25 | 3.757235 | 3.746527 | 3.714384 | 3.696382 | 3.664397 | 3.632383
DF (From the Datasheet) | [31 empty] | Df |  | 0.0054 | 0.0056 | 0.0061 | 0.006878724 | 0.007478724 | 0.0081
Thickness (um) | RC (%) | 1 | 3 | 5 | 10 | 15 | 20 | [24 empty] | δs (µm) |  | 2.061574 | 1.19025 | 0.921964 | 0.651927 | 0.5322962 | 0.460982
122 | 53% | 0.0054 | 0.0056 | 0.0061 | 0.0069 | 0.0075 | 0.0081 | [24 empty] | R' (Ω) |  | 61.85408 | 107.1344 | 138.3099 | 195.5998 | 239.5598 | 276.6199
127 | 55% | 0.0054 | 0.0056 | 0.0061 | 0.0069 | 0.0075 | 0.0081 | [24 empty] | Zdiff (Ω) |  | 91.09289 | 91.22297 | 91.61683 | 91.83965 | 92.23959 | 92.64518
140 | 58% | 0.0054 | 0.0056 | 0.0061 | 0.007 | 0.0076 | 0.0081 | [24 empty] | Dk_avg | 90 | 3.673625 | 3.663156 | 3.631728 | 3.614127 | 3.582853 | 3.551552
[32 empty] | Df |  | 0.007925839 | 0.008219389 | 0.008953263 | 0.01009623 | 0.01097688 | 0.01188876
Intercept (DK_glass) |  | 5.735263 | 5.725263 | 5.695263 | 5.55 | 5.52 | 5.49 | [8 empty] | Intercept (DF_glass) |  | 0.0054 | 0.0056 | 0.0061 | 0.005768421 | 0.006368421 | 0.0081 | [8 empty] | δs (µm) |  | 2.316498 | 1.33743 | 1.035969 | 0.7325409 | 0.5981171 | 0.5179846
DK_Resin |  | 2.551053 | 2.541053 | 2.511053 | 2.55 | 2.52 | 2.49 | [8 empty] | DF_Resin |  | 0.0054 | 0.0056 | 0.0061 | 0.007873684 | 0.008473684 | 0.0081 | [8 empty] | R' (Ω) |  | 69.50263 | 120.3821 | 155.4126 | 219.7866 | 269.1825 | 310.8252
[32 empty] | Zdiff (Ω) |  | 92.12367 | 92.25522 | 92.65354 | 92.87888 | 93.28335 | 93.69353
DK_InPlane (From Dk_Glass, DK_Resin, and RC) | [7 empty] | DK_OutofPlane (From Dk_Glass, DK_Resin, and RC) | [7 empty] | DF (From DF_Glass, DF_Resin, and RC)
Thickness (um) | RC (%) | 1 | 3 | 5 | 10 | 15 | 20 | Thickness (um) | RC (%) | 1 | 3 | 5 | 10 | 15 | 20 | Thickness (um) | RC (%) | 1 | 3 | 5 | 10 | 15 | 20
122 | 53% | 4.047632 | 4.037632 | 4.007632 | 3.96 | 3.93 | 3.9 | 122 | 53% | 3.451769 | 3.44036 | 3.406092 | 3.418478 | 3.384526 | 3.350515 | 122 | 53% | 0.0054 | 0.0056 | 0.0061 | 0.006884211 | 0.007484211 | 0.0081 | Stripline Total Loss vs. Temperature (dB/m)
127 | 55% | 3.983947 | 3.973947 | 3.943947 | 3.9 | 3.87 | 3.84 | 127 | 55% | 3.400675 | 3.389316 | 3.355202 | 3.369643 | 3.335827 | 3.301957 | 127 | 55% | 0.0054 | 0.0056 | 0.0061 | 0.006926316 | 0.007526316 | 0.0081 | Temp (°C) |  | 1 | 3 | 5 | 10 | 15 | 20
140 | 58% | 3.888421 | 3.878421 | 3.848421 | 3.81 | 3.78 | 3.75 | 140 | 58% | 3.32681 | 3.31553 | 3.281655 | 3.298951 | 3.265352 | 3.231702 | 140 | 58% | 0.0054 | 0.0056 | 0.0061 | 0.006989474 | 0.007589474 | 0.0081 |  | -40 | 5.823845 | 11.4288 | 16.32601 | 27.95059 | 39.08359 | 50.01763
[25 empty] | 0 | 6.572072 | 13.03496 | 18.76387 | 32.54523 | 46.10838 | 59.86262
[25 empty] | 25 | 7.012471 | 13.99632 | 20.23607 | 35.33205 | 50.35103 | 65.78835
[25 empty] | 90 | 8.078223 | 16.36653 | 23.90338 | 42.33151 | 60.98751 | 80.59603
DK_InPlane (Thickness = 120µm) | [7 empty] | DK_OutofPlane (Thickness = 120µm) | [7 empty] | DF (Thickness = 120µm)
Thickness (um) | RC (%) | 1 | 3 | 5 | 10 | 15 | 20 | Thickness (um) | RC (%) | 1 | 3 | 5 | 10 | 15 | 20 | Thickness (um) | RC (%) | 1 | 3 | 5 | 10 | 15 | 20
120 | 52.74% | 4.05593 | 4.04593 | 4.01593 | 3.967819 | 3.937819 | 3.907819 | 120 | 52.74% | 3.45854 | 3.447125 | 3.412838 | 3.424946 | 3.390976 | 3.356948 | 120 | 52.74% | 0.0054 | 0.0056 | 0.0061 | 0.006878724 | 0.007478724 | 0.0081
Note on C1: [Threaded comment] Your version of Excel allows you to read this threaded comment; however, any edits to it will get removed if the file is opened in a newer version of Excel. Learn more: https://go.microsoft.com/fwlink/?linkid=870924 Comment: Dielectric thickness between two layers. The total stripline thickness will be 2x Dielectric thickness + Metal thickness
Note on H1: [Threaded comment] Your version of Excel allows you to read this threaded comment; however, any edits to it will get removed if the file is opened in a newer version of Excel. Learn more: https://go.microsoft.com/fwlink/?linkid=870924 Comment: Conductivity of Copper
Note on M1: [Threaded comment] Your version of Excel allows you to read this threaded comment; however, any edits to it will get removed if the file is opened in a newer version of Excel. Learn more: https://go.microsoft.com/fwlink/?linkid=870924 Comment: TC_DK = [ (DK¦T2 - DK¦T1)/DK¦25C ] / (T2-T1)
Note on C2: [Threaded comment] Your version of Excel allows you to read this threaded comment; however, any edits to it will get removed if the file is opened in a newer version of Excel. Learn more: https://go.microsoft.com/fwlink/?linkid=870924 Comment: Copper layer thickness
Note on H2: [Threaded comment] Your version of Excel allows you to read this threaded comment; however, any edits to it will get removed if the file is opened in a newer version of Excel. Learn more: https://go.microsoft.com/fwlink/?linkid=870924 Comment: Temperature
Note on M2: [Threaded comment] Your version of Excel allows you to read this threaded comment; however, any edits to it will get removed if the file is opened in a newer version of Excel. Learn more: https://go.microsoft.com/fwlink/?linkid=870924 Comment: TC_DF = [ (DF¦T2 - DF¦T1)/DF¦25C ] / (T2-T1)
Note on C3: [Threaded comment] Your version of Excel allows you to read this threaded comment; however, any edits to it will get removed if the file is opened in a newer version of Excel. Learn more: https://go.microsoft.com/fwlink/?linkid=870924 Comment: Stripline width
Note on H3: [Threaded comment] Your version of Excel allows you to read this threaded comment; however, any edits to it will get removed if the file is opened in a newer version of Excel. Learn more: https://go.microsoft.com/fwlink/?linkid=870924 Comment: Metal surface roughness - Note: Multiply by 2 if both sides are treated - Typical Manufacturer Data: (STD) 5 < Rz < 7μm (RTF) 3 < Rz < 5μm (VLP) 2 < Rz < 3μm (HVLP) 1 < Rz < 2μm (HVLP2) 0.2 < Rz < 1μm - Roughness RMS = Rz *1.1/7.6
Note on M3: [Threaded comment] Your version of Excel allows you to read this threaded comment; however, any edits to it will get removed if the file is opened in a newer version of Excel. Learn more: https://go.microsoft.com/fwlink/?linkid=870924 Comment: Temperature coefficient of metal conductivity
Note on AB3: [Threaded comment] Your version of Excel allows you to read this threaded comment; however, any edits to it will get removed if the file is opened in a newer version of Excel. Learn more: https://go.microsoft.com/fwlink/?linkid=870924 Comment: δs = sqrt(2/(σωµ))
Note on C4: [Threaded comment] Your version of Excel allows you to read this threaded comment; however, any edits to it will get removed if the file is opened in a newer version of Excel. Learn more: https://go.microsoft.com/fwlink/?linkid=870924 Comment: Stripline spacing
Note on AB4: [Threaded comment] Your version of Excel allows you to read this threaded comment; however, any edits to it will get removed if the file is opened in a newer version of Excel. Learn more: https://go.microsoft.com/fwlink/?linkid=870924 Comment: R' = Rstrip + Rgnd = 1/(σ δs W) + 0.15/(σ δs W)1`
Note on AB5: [Threaded comment] Your version of Excel allows you to read this threaded comment; however, any edits to it will get removed if the file is opened in a newer version of Excel. Learn more: https://go.microsoft.com/fwlink/?linkid=870924 Comment: Zdiff=2*Zo*(1-.347*(EXP(-2.9*(S/H)))), where Zo=60/SQRT(Er)*LN(1.9*(2*H+T)/(0.8*W+T))
Note on AK5: [Threaded comment] Your version of Excel allows you to read this threaded comment; however, any edits to it will get removed if the file is opened in a newer version of Excel. Learn more: https://go.microsoft.com/fwlink/?linkid=870924 Comment: δs = sqrt(2/(σωµ))
Note on AK6: [Threaded comment] Your version of Excel allows you to read this threaded comment; however, any edits to it will get removed if the file is opened in a newer version of Excel. Learn more: https://go.microsoft.com/fwlink/?linkid=870924 Comment: R' = Rstrip + Rgnd = 1/(σ δs W) + 0.15/(σ δs W)
Note on AB7: [Threaded comment] Your version of Excel allows you to read this threaded comment; however, any edits to it will get removed if the file is opened in a newer version of Excel. Learn more: https://go.microsoft.com/fwlink/?linkid=870924 Comment: α_Dielectric = 91.02 x sqrt(ɛr) x FGHz x DF
Note on AK7: [Threaded comment] Your version of Excel allows you to read this threaded comment; however, any edits to it will get removed if the file is opened in a newer version of Excel. Learn more: https://go.microsoft.com/fwlink/?linkid=870924 Comment: Zdiff=2*Zo*(1-.347*(EXP(-2.9*(S/H)))), where Zo=60/SQRT(Er)*LN(1.9*(2*H+T)/(0.8*W+T))
Note on AB8: [Threaded comment] Your version of Excel allows you to read this threaded comment; however, any edits to it will get removed if the file is opened in a newer version of Excel. Learn more: https://go.microsoft.com/fwlink/?linkid=870924 Comment: α_SmoothCopper = 8.686 x R' / 2 Zo , where R' is TL resistance per unit length
Note on AB9: [Threaded comment] Your version of Excel allows you to read this threaded comment; however, any edits to it will get removed if the file is opened in a newer version of Excel. Learn more: https://go.microsoft.com/fwlink/?linkid=870924 Comment: α_RoughCopper = α_SmoothCopper * ( 1 + (2/π)* tan-1{1.4*(Δ/δs)^2}]
Note on AB10: [Threaded comment] Your version of Excel allows you to read this threaded comment; however, any edits to it will get removed if the file is opened in a newer version of Excel. Learn more: https://go.microsoft.com/fwlink/?linkid=870924 Comment: α_Total = α_Dielectric + α_RoughCopper
Note on AK10: [Threaded comment] Your version of Excel allows you to read this threaded comment; however, any edits to it will get removed if the file is opened in a newer version of Excel. Learn more: https://go.microsoft.com/fwlink/?linkid=870924 Comment: δs = sqrt(2/(σωµ))
Note on AK11: [Threaded comment] Your version of Excel allows you to read this threaded comment; however, any edits to it will get removed if the file is opened in a newer version of Excel. Learn more: https://go.microsoft.com/fwlink/?linkid=870924 Comment: R' = Rstrip + Rgnd = 1/(σ δs W) + 0.15/(σ δs W)
Note on AK12: [Threaded comment] Your version of Excel allows you to read this threaded comment; however, any edits to it will get removed if the file is opened in a newer version of Excel. Learn more: https://go.microsoft.com/fwlink/?linkid=870924 Comment: Zdiff=2*Zo*(1-.347*(EXP(-2.9*(S/H)))), where Zo=60/SQRT(Er)*LN(1.9*(2*H+T)/(0.8*W+T))
Note on AK15: [Threaded comment] Your version of Excel allows you to read this threaded comment; however, any edits to it will get removed if the file is opened in a newer version of Excel. Learn more: https://go.microsoft.com/fwlink/?linkid=870924 Comment: δs = sqrt(2/(σωµ))
Note on AK16: [Threaded comment] Your version of Excel allows you to read this threaded comment; however, any edits to it will get removed if the file is opened in a newer version of Excel. Learn more: https://go.microsoft.com/fwlink/?linkid=870924 Comment: R' = Rstrip + Rgnd = 1/(σ δs W) + 0.15/(σ δs W)
Note on AK17: [Threaded comment] Your version of Excel allows you to read this threaded comment; however, any edits to it will get removed if the file is opened in a newer version of Excel. Learn more: https://go.microsoft.com/fwlink/?linkid=870924 Comment: Zdiff=2*Zo*(1-.347*(EXP(-2.9*(S/H)))), where Zo=60/SQRT(Er)*LN(1.9*(2*H+T)/(0.8*W+T))
Note on AK20: [Threaded comment] Your version of Excel allows you to read this threaded comment; however, any edits to it will get removed if the file is opened in a newer version of Excel. Learn more: https://go.microsoft.com/fwlink/?linkid=870924 Comment: δs = sqrt(2/(σωµ))
Note on AK21: [Threaded comment] Your version of Excel allows you to read this threaded comment; however, any edits to it will get removed if the file is opened in a newer version of Excel. Learn more: https://go.microsoft.com/fwlink/?linkid=870924 Comment: R' = Rstrip + Rgnd = 1/(σ δs W) + 0.15/(σ δs W)
Note on AK22: [Threaded comment] Your version of Excel allows you to read this threaded comment; however, any edits to it will get removed if the file is opened in a newer version of Excel. Learn more: https://go.microsoft.com/fwlink/?linkid=870924 Comment: Zdiff=2*Zo*(1-.347*(EXP(-2.9*(S/H)))), where Zo=60/SQRT(Er)*LN(1.9*(2*H+T)/(0.8*W+T))

## Material Database
| Material Constants |  |  |  |  | Base Temperature | Stripline geometry for Zdiff=100Ohm |  |  |  | 6 Frequency Points | [5 empty] | Dielectric Thickness (Datasheet) |  |  | Resin Content (Datasheet) |  |  | In-plane DK value vs frequency (Datasheet) for t1, RC1 | [5 empty] | In-plane DK value vs frequency (Datasheet) for t2, RC2 | [5 empty] | In-plane DK value vs frequency (Datasheet) for t3, RC3 | [5 empty] | DF value vs frequency (Datasheet) for t1, RC1 | [5 empty] | DF value vs frequency (Datasheet) for t2, RC2 | [5 empty] | DF value vs frequency (Datasheet) for t3, RC3 | [6 empty] | Roughness
Material | Tc_DK (1/°C) | Tc_DF (1/°C) | α_M (1/°C) | σo (S/m) | Δ (µm) | To (°C) | t_D (µm) | t_M (µm) | W (µm) | S (µm) | f1 (GHz) | f2 (GHz) | f3 (GHz) | f4 (GHz) | f5 (GHz) | f6 (GHz) | t1 (µm) | t2 (µm) | t3 (µm) | RC1 (%) | RC2 (%) | RC3 (%) | DK11 | DK12 | DK13 | DK14 | DK15 | DK16 | DK21 | DK22 | DK23 | DK24 | DK25 | DK26 | DK31 | DK32 | DK33 | DK34 | DK35 | DK36 | DF11 | DF12 | DF13 | DF14 | DF15 | DF16 | DF21 | DF22 | DF23 | DF24 | DF25 | DF26 | DF31 | DF32 | DF33 | DF34 | DF35 | DF36 | Copper Foil | Δ (µm)
IT170GT_2x1506 (Datasheet not available) | 0.000297619 | 0.004617784 | 0.00404 | 59600000 | Table2 | 20 | 155 | 17 | 115 | 150 | 1 | 2 | 5 | 10 | 16 | 20 | 155 | 154 | 153 | 50% | 50.1% | 50.2% | 4.272 | 4.249 | 4.218 | 4.192 | 4.175 | 4.165 | 4.272 | 4.249 | 4.218 | 4.192 | 4.175 | 4.165 | 4.272 | 4.249 | 4.218 | 4.192 | 4.175 | 4.165 | 0.00968 | 0.01032 | 0.01117 | 0.01181 | 0.01223 | 0.0125 | 0.00968 | 0.01032 | 0.01117 | 0.01181 | 0.01223 | 0.0125 | 0.00968 | 0.01032 | 0.01117 | 0.01181 | 0.01223 | 0.0125 | STD | 0.8684211
TU863+_1x2116_Preg | -0.0003423543 | 0.007196123 | 0.00404 | 59600000 | Table2 | 25 | 120 | 17 | 100 | 120 | 1 | 3 | 5 | 10 | 15 | 20 | 122 | 127 | 140 | 53% | 55% | 58% | 4.05 | 4.04 | 4.01 | 3.96 | 3.93 | 3.9 | 3.98 | 3.97 | 3.94 | 3.9 | 3.87 | 3.84 | 3.89 | 3.88 | 3.85 | 3.81 | 3.78 | 3.75 | 0.0054 | 0.0056 | 0.0061 | 0.0069 | 0.0075 | 0.0081 | 0.0054 | 0.0056 | 0.0061 | 0.0069 | 0.0075 | 0.0081 | 0.0054 | 0.0056 | 0.0061 | 0.007 | 0.0076 | 0.0081 | RTF | 0.5789474
Tachyon100G_2x1078_Core | 7.631258e-05 | 0.003809524 | 0.00404 | 59600000 | Table2 | 25 | 152 | 17 | 120 | 100 | 1 | 2 | 5 | 10 | 15 | 20 | 127 | 139.7 | 177.8 | 60% | 63% | 70.5% | 3.19 | 3.19 | 3.19 | 3.19 | 3.19 | 3.19 | 3.15 | 3.15 | 3.15 | 3.15 | 3.15 | 3.15 | 3.02 | 3.02 | 3.02 | 3.02 | 3.02 | 3.01 | 0.0021 | 0.0021 | 0.0021 | 0.0021 | 0.0021 | 0.0021 | 0.0019 | 0.0019 | 0.0019 | 0.0019 | 0.0019 | 0.0019 | 0.0015 | 0.0015 | 0.0015 | 0.0015 | 0.0015 | 0.0015 | VLP | 0.3618421
SpeedWave300P_1x1035_Preg | 0 | 0 | 0.00404 | 59600000 | Table2 | 25 | 64 | 17 | 55 | 110 | 1 | 3 | 5 | 10 | 15 | 20 | 51 | 64 | 76 | 67% | 72% | 76% | 3.14 | 3.14 | 3.13 | 3.12 | 3.11 | 3.1 | 3.07 | 3.07 | 3.06 | 3.05 | 3.04 | 3.03 | 3.02 | 3.01 | 3.01 | 3 | 2.99 | 2.99 | 0.0013 | 0.0016 | 0.0019 | 0.002 | 0.0022 | 0.0023 | 0.0012 | 0.0015 | 0.0018 | 0.002 | 0.0022 | 0.0023 | 0.0011 | 0.0014 | 0.0017 | 0.0019 | 0.0021 | 0.0022 | HVLP | 0.2171053
[59 empty] | HVLP2 | 0.08684211
Note on B2: [Threaded comment] Your version of Excel allows you to read this threaded comment; however, any edits to it will get removed if the file is opened in a newer version of Excel. Learn more: https://go.microsoft.com/fwlink/?linkid=870924 Comment: TC_DK = [ (DK¦T2 - DK¦T1)/DK¦25C ] / (T2-T1)
Note on C2: [Threaded comment] Your version of Excel allows you to read this threaded comment; however, any edits to it will get removed if the file is opened in a newer version of Excel. Learn more: https://go.microsoft.com/fwlink/?linkid=870924 Comment: TC_DF = [ (DF¦T2 - DF¦T1)/DF¦25C ] / (T2-T1)
Note on D2: [Threaded comment] Your version of Excel allows you to read this threaded comment; however, any edits to it will get removed if the file is opened in a newer version of Excel. Learn more: https://go.microsoft.com/fwlink/?linkid=870924 Comment: Temperature coefficient of metal conductivity
Note on E2: [Threaded comment] Your version of Excel allows you to read this threaded comment; however, any edits to it will get removed if the file is opened in a newer version of Excel. Learn more: https://go.microsoft.com/fwlink/?linkid=870924 Comment: Metal conductivity
Note on F2: [Threaded comment] Your version of Excel allows you to read this threaded comment; however, any edits to it will get removed if the file is opened in a newer version of Excel. Learn more: https://go.microsoft.com/fwlink/?linkid=870924 Comment: Metal surface roughness - Note: Multiply by 2 if both sides are treated - Typical Manufacturer Data: (STD) 5 < Rz < 7μm (RTF) 3 < Rz < 5μm (VLP) 2 < Rz < 3μm (HVLP) 1 < Rz < 2μm (HVLP2) 0.2 < Rz < 1μm - Roughness RMS = Rz *1.1/7.6
Note on H2: [Threaded comment] Your version of Excel allows you to read this threaded comment; however, any edits to it will get removed if the file is opened in a newer version of Excel. Learn more: https://go.microsoft.com/fwlink/?linkid=870924 Comment: Dielectric thickness between two layers. The total stripline thickness will be 2x Dielectric thickness + Metal thickness
Note on I2: [Threaded comment] Your version of Excel allows you to read this threaded comment; however, any edits to it will get removed if the file is opened in a newer version of Excel. Learn more: https://go.microsoft.com/fwlink/?linkid=870924 Comment: Copper layer thickness
Note on J2: [Threaded comment] Your version of Excel allows you to read this threaded comment; however, any edits to it will get removed if the file is opened in a newer version of Excel. Learn more: https://go.microsoft.com/fwlink/?linkid=870924 Comment: Stripline width
Note on K2: [Threaded comment] Your version of Excel allows you to read this threaded comment; however, any edits to it will get removed if the file is opened in a newer version of Excel. Learn more: https://go.microsoft.com/fwlink/?linkid=870924 Comment: Stripline spacing
Note on BJ2: [Threaded comment] Your version of Excel allows you to read this threaded comment; however, any edits to it will get removed if the file is opened in a newer version of Excel. Learn more: https://go.microsoft.com/fwlink/?linkid=870924 Comment: Metal surface roughness - Note: Multiply by 2 if both sides are treated - Typical Manufacturer Data: (STD) 5 < Rz < 7μm (RTF) 3 < Rz < 5μm (VLP) 2 < Rz < 3μm (HVLP) 1 < Rz < 2μm (HVLP2) 0.2 < Rz < 1μm - Roughness RMS = Rz *1.1/7.6