## Revision
About this tool…
PCB MATERIAL MODELER
Version Number |  | 1.0.0
Created by |  | Ahmed Ibrahim
LICENSE INFORMATION:
Copyright © 2024 Teramesh Incorporated
Permission is hereby granted, free of charge, to any person obtaining a copy of this software and associated documentation files (the "Software"), to deal in the Software without restriction, including without limitation the rights to use, copy, modify, merge, publish, distribute, sublicense, and/or sell copies of the Software, and to permit persons to whom the Software is furnished to do so, subject to the following conditions: The above copyright notice and this permission notice shall be included in all copies or substantial portions of the Software.
IMPORTANT:
1. Do NOT delete this worksheet!
2. Redistibutions must retain the above copyright and the following disclaimer
DISCLAIMER:
THIS SOFTWARE IS PROVIDED BY TERAMESH "AS IS" AND ANY EXPRESS OR IMPLIED WARRANTIES, INCLUDING, BUT NOT LIMITED TO, THE IMPLIED WARRANTIES OF MERCHANTABILITY AND FIRNESS FOR A PARTICULAR PURPOSE ARE DISCLAIMED. IN NO EVENT SHALL TERAMESH BE LIABLE FOR ANY CLAIM, DAMAGES OR OTHER LIABILITY, WHETHER IN AN ACTION OF CONTRACT, TORT OR OTHERWISE, ARISING FROM, OUT OF OR IN CONNECTION WITH THE SOFTWARE OR THE USE OR OTHER DEALINGS IN THE SOFTWARE.
Version History
Version | Change List Description
1.0.0 | Initial Release

## User Guide
About this tool…
USER GUIDE
NOTES: | Do enter user input ONLY in the yellow-highlighted cells

## TU863+_P_2116
Chosen Thickness (µm) : |  | 120 |  | Conductivity σo (S/m): |  |  | 59600000 | DK Coeffcient Tc_DK (1/°C): |  |  | -0.00079 |  |  | User Input |  | Stripline Parameters (dB/m) | [7 empty] | Stripline Parameters and Loss Decomposition vs Temperature
Metal Thickness t (µm) : |  | 17 | Metal Coeffcient α_M (1/°C): |  |  |  | 0.00393 | DF Coeffcient Tc_DF (1/°C): |  |  | 0.005 |  |  | Output |  | Temp (°C) |  | 1000000000 | 3000000000 | 5000000000 | 10000000000 | 15000000000 | 20000000000 | Temp (°C) |  | 1000000000 | 3000000000 | 5000000000 | 10000000000 | 15000000000 | 20000000000
Trace Width W (µm): |  | 100 |  | Temperature To (°C): |  |  | 25 | [8 empty] | Skin Depth δs (µm) | 25 | 2.061574 | 1.19025 | 0.921964 | 0.651927 | 0.5322962 | 0.460982 | Dk_avg | -40 | 3.950169 | 3.938912 | 3.905118 | 3.886192 | 3.852564 | 3.818906
Trace Spacing S (µm): |  | 120 |  | Roughness_RMS Δ (µm): |  |  | 0.8684211 | [8 empty] | Resistance/u.l R' (Ω) |  | 61.85408 | 107.1344 | 138.3099 | 195.5998 | 239.5598 | 276.6199 | Df |  | 0.003645 | 0.00378 | 0.0041175 | 0.0046575 | 0.0050625 | 0.0054675
[16 empty] | Zdiff (Ω) (Verified) |  | 91.09289 | 91.22297 | 91.61683 | 91.83965 | 92.23959 | 92.64518 | δs (µm) |  | 1.778877 | 1.027035 | 0.7955379 | 0.5625303 | 0.459304 | 0.397769
Note: When Dk is measured by an in-plane method (SPC or Cylindrical Resonator), effective Dk is linear to resin content for a given glass style. | [15 empty] | Stripline Loss Decomposition at Temp = 25°C (dB/m) | [7 empty] | R' (Ω) |  | 53.37223 | 92.44341 | 119.3439 | 168.7778 | 206.7097 | 238.6878
[16 empty] | α_Dielectric (Verified) | 25 | 0.9527234 | 2.959802 | 5.350349 | 12.0747 | 19.60165 | 28.10281 | Zdiff (Ω) |  | 88.84046 | 88.96733 | 89.35145 | 89.56876 | 89.95881 | 90.35437
DK_Inplane (From the Datasheet) | [15 empty] | α_SmoothMetal (Verified) |  | 5.897911 | 10.20091 | 13.11271 | 18.49918 | 22.55854 | 25.93432 | Dk_avg | 0 | 3.831441 | 3.820521 | 3.787743 | 3.769386 | 3.736769 | 3.704123
Thickness (um) | RC (%) | 1000000000 | 3000000000 | 5000000000 | 10000000000 | 15000000000 | 20000000000 | [8 empty] | α_RoughMetal |  | 6.812162 | 14.36016 | 20.56701 | 32.49139 | 41.35181 | 48.58942 | Df |  | 0.004725 | 0.0049 | 0.0053375 | 0.0060375 | 0.0065625 | 0.0070875
122 | 53% | 4.05 | 4.04 | 4.01 | 3.96 | 3.93 | 3.9 | [8 empty] | α_Total |  | 7.764885 | 17.31996 | 25.91736 | 44.56609 | 60.95346 | 76.69223 | δs (µm) |  | 1.957681 | 1.130268 | 0.8755018 | 0.6190732 | 0.5054712 | 0.4377509
127 | 55% | 3.98 | 3.97 | 3.94 | 3.9 | 3.87 | 3.84 | [16 empty] | R' (Ω) |  | 58.73696 | 101.7354 | 131.3398 | 185.7426 | 227.4873 | 262.6797
140 | 58% | 3.89 | 3.88 | 3.85 | 3.81 | 3.78 | 3.75 | [16 empty] | Zdiff (Ω) |  | 90.20646 | 90.33527 | 90.7253 | 90.94595 | 91.342 | 91.74364
[24 empty] | Dk_avg | 25 | 3.757235 | 3.746527 | 3.714384 | 3.696382 | 3.664397 | 3.632383
DF (From the Datasheet) | [23 empty] | Df |  | 0.0054 | 0.0056 | 0.0061 | 0.0069 | 0.0075 | 0.0081
Thickness (um) | RC (%) | 1000000000 | 3000000000 | 5000000000 | 10000000000 | 15000000000 | 20000000000 | [16 empty] | δs (µm) |  | 2.061574 | 1.19025 | 0.921964 | 0.651927 | 0.5322962 | 0.460982
122 | 51% | 0.0054 | 0.0056 | 0.0061 | 0.0069 | 0.0075 | 0.0081 | [16 empty] | R' (Ω) |  | 61.85408 | 107.1344 | 138.3099 | 195.5998 | 239.5598 | 276.6199
[24 empty] | Zdiff (Ω) |  | 91.09289 | 91.22297 | 91.61683 | 91.83965 | 92.23959 | 92.64518
Intercept (DK_glass) |  | 5.735263 | 5.725263 | 5.695263 | 5.55 | 5.52 | 5.49 | [16 empty] | Dk_avg | 90 | 3.564301 | 3.554143 | 3.52365 | 3.506573 | 3.476231 | 3.44586
DK_Resin |  | 2.551053 | 2.541053 | 2.511053 | 2.55 | 2.52 | 2.49 | [16 empty] | Df |  | 0.007155 | 0.00742 | 0.0080825 | 0.0091425 | 0.0099375 | 0.0107325
[24 empty] | δs (µm) |  | 2.309929 | 1.333638 | 1.033032 | 0.7304637 | 0.5964212 | 0.5165159
DK_InPlane (From Dk_Glass, DK_Resin, and RC) | [7 empty] | DK_OutofPlane (From Dk_Glass, DK_Resin, and RC) | [15 empty] | R' (Ω) |  | 69.30556 | 120.0408 | 154.9719 | 219.1634 | 268.4193 | 309.9439
Thickness (um) | RC (%) | 1000000000 | 3000000000 | 5000000000 | 10000000000 | 15000000000 | 20000000000 | Thickness (um) | RC (%) | 1000000000 | 3000000000 | 5000000000 | 10000000000 | 15000000000 | 20000000000 | [8 empty] | Zdiff (Ω) |  | 93.52581 | 93.65936 | 94.06374 | 94.29251 | 94.70314 | 95.11956
122 | 53% | 4.047632 | 4.037632 | 4.007632 | 3.96 | 3.93 | 3.9 | 122 | 53% | 3.451769 | 3.44036 | 3.406092 | 3.418478 | 3.384526 | 3.350515
127 | 55% | 3.983947 | 3.973947 | 3.943947 | 3.9 | 3.87 | 3.84 | 127 | 55% | 3.400675 | 3.389316 | 3.355202 | 3.369643 | 3.335827 | 3.301957
140 | 58% | 3.888421 | 3.878421 | 3.848421 | 3.81 | 3.78 | 3.75 | 140 | 58% | 3.32681 | 3.31553 | 3.281655 | 3.298951 | 3.265352 | 3.231702 | Stripline Total Loss vs. Temperature (dB/m)
[16 empty] | Temp (°C) |  | 1000000000 | 3000000000 | 5000000000 | 10000000000 | 15000000000 | 20000000000
[17 empty] | -40 | 6.947383 | 15.58917 | 22.91774 | 38.05725 | 50.97813 | 63.16827
[17 empty] | 0 | 7.46545 | 16.69843 | 24.84931 | 42.21592 | 57.31465 | 71.72778
[17 empty] | 25 | 7.764885 | 17.31996 | 25.91736 | 44.56609 | 60.95346 | 76.69223
[17 empty] | 90 | 8.466513 | 18.74892 | 28.32142 | 49.94581 | 69.44067 | 88.41341
DK_InPlane (Thickness = 120µm) | [7 empty] | DK_OutofPlane (Thickness = 120µm)
Thickness (um) | RC (%) | 1000000000 | 3000000000 | 5000000000 | 10000000000 | 15000000000 | 20000000000 | Thickness (um) | RC (%) | 1000000000 | 3000000000 | 5000000000 | 10000000000 | 15000000000 | 20000000000
120 | 52.74% | 4.05593 | 4.04593 | 4.01593 | 3.967819 | 3.937819 | 3.907819 | 120 | 52.74% | 3.45854 | 3.447125 | 3.412838 | 3.424946 | 3.390976 | 3.356948
Note on S3: [Threaded comment] Your version of Excel allows you to read this threaded comment; however, any edits to it will get removed if the file is opened in a newer version of Excel. Learn more: https://go.microsoft.com/fwlink/?linkid=870924 Comment: δs = sqrt(2/(σωµ))
Note on H4: [Threaded comment] Your version of Excel allows you to read this threaded comment; however, any edits to it will get removed if the file is opened in a newer version of Excel. Learn more: https://go.microsoft.com/fwlink/?linkid=870924 Comment: - Note: Multiply by 2 if both sides are treated - Typical Manufacturer Data: (STD) 5 < Rz < 7μm (RTF) 3 < Rz < 5μm (VLP) 2 < Rz < 3μm (HVLP) 1 < Rz < 2μm (HVLP2) 0.2 < Rz < 1μm - Roughness RMS = Rz *1.1/7.6
Note on S4: [Threaded comment] Your version of Excel allows you to read this threaded comment; however, any edits to it will get removed if the file is opened in a newer version of Excel. Learn more: https://go.microsoft.com/fwlink/?linkid=870924 Comment: R' = Rstrip + Rgnd = 1/(σ δs W) + 0.15/(σ δs W)1`
Note on S5: [Threaded comment] Your version of Excel allows you to read this threaded comment; however, any edits to it will get removed if the file is opened in a newer version of Excel. Learn more: https://go.microsoft.com/fwlink/?linkid=870924 Comment: Zdiff=2*Zo*(1-.347*(EXP(-2.9*(S/H)))), where Zo=60/SQRT(Er)*LN(1.9*(2*H+T)/(0.8*W+T))
Note on AB5: [Threaded comment] Your version of Excel allows you to read this threaded comment; however, any edits to it will get removed if the file is opened in a newer version of Excel. Learn more: https://go.microsoft.com/fwlink/?linkid=870924 Comment: δs = sqrt(2/(σωµ))
Note on AB6: [Threaded comment] Your version of Excel allows you to read this threaded comment; however, any edits to it will get removed if the file is opened in a newer version of Excel. Learn more: https://go.microsoft.com/fwlink/?linkid=870924 Comment: R' = Rstrip + Rgnd = 1/(σ δs W) + 0.15/(σ δs W)
Note on S7: [Threaded comment] Your version of Excel allows you to read this threaded comment; however, any edits to it will get removed if the file is opened in a newer version of Excel. Learn more: https://go.microsoft.com/fwlink/?linkid=870924 Comment: α_Dielectric = 91.02 x sqrt(ɛr) x FGHz x DF
Note on AB7: [Threaded comment] Your version of Excel allows you to read this threaded comment; however, any edits to it will get removed if the file is opened in a newer version of Excel. Learn more: https://go.microsoft.com/fwlink/?linkid=870924 Comment: Zdiff=2*Zo*(1-.347*(EXP(-2.9*(S/H)))), where Zo=60/SQRT(Er)*LN(1.9*(2*H+T)/(0.8*W+T))
Note on S8: [Threaded comment] Your version of Excel allows you to read this threaded comment; however, any edits to it will get removed if the file is opened in a newer version of Excel. Learn more: https://go.microsoft.com/fwlink/?linkid=870924 Comment: α_SmoothCopper = 8.686 x R' / 2 Zo , where R' is TL resistance per unit length
Note on S9: [Threaded comment] Your version of Excel allows you to read this threaded comment; however, any edits to it will get removed if the file is opened in a newer version of Excel. Learn more: https://go.microsoft.com/fwlink/?linkid=870924 Comment: α_RoughCopper = α_SmoothCopper * ( 1 + (2/π)* tan-1{1.4*(Δ/δs)^2}]
Note on S10: [Threaded comment] Your version of Excel allows you to read this threaded comment; however, any edits to it will get removed if the file is opened in a newer version of Excel. Learn more: https://go.microsoft.com/fwlink/?linkid=870924 Comment: α_Total = α_Dielectric + α_RoughCopper
Note on AB10: [Threaded comment] Your version of Excel allows you to read this threaded comment; however, any edits to it will get removed if the file is opened in a newer version of Excel. Learn more: https://go.microsoft.com/fwlink/?linkid=870924 Comment: δs = sqrt(2/(σωµ))
Note on AB11: [Threaded comment] Your version of Excel allows you to read this threaded comment; however, any edits to it will get removed if the file is opened in a newer version of Excel. Learn more: https://go.microsoft.com/fwlink/?linkid=870924 Comment: R' = Rstrip + Rgnd = 1/(σ δs W) + 0.15/(σ δs W)
Note on AB12: [Threaded comment] Your version of Excel allows you to read this threaded comment; however, any edits to it will get removed if the file is opened in a newer version of Excel. Learn more: https://go.microsoft.com/fwlink/?linkid=870924 Comment: Zdiff=2*Zo*(1-.347*(EXP(-2.9*(S/H)))), where Zo=60/SQRT(Er)*LN(1.9*(2*H+T)/(0.8*W+T))
Note on AB15: [Threaded comment] Your version of Excel allows you to read this threaded comment; however, any edits to it will get removed if the file is opened in a newer version of Excel. Learn more: https://go.microsoft.com/fwlink/?linkid=870924 Comment: δs = sqrt(2/(σωµ))
Note on AB16: [Threaded comment] Your version of Excel allows you to read this threaded comment; however, any edits to it will get removed if the file is opened in a newer version of Excel. Learn more: https://go.microsoft.com/fwlink/?linkid=870924 Comment: R' = Rstrip + Rgnd = 1/(σ δs W) + 0.15/(σ δs W)
Note on AB17: [Threaded comment] Your version of Excel allows you to read this threaded comment; however, any edits to it will get removed if the file is opened in a newer version of Excel. Learn more: https://go.microsoft.com/fwlink/?linkid=870924 Comment: Zdiff=2*Zo*(1-.347*(EXP(-2.9*(S/H)))), where Zo=60/SQRT(Er)*LN(1.9*(2*H+T)/(0.8*W+T))
Note on AB20: [Threaded comment] Your version of Excel allows you to read this threaded comment; however, any edits to it will get removed if the file is opened in a newer version of Excel. Learn more: https://go.microsoft.com/fwlink/?linkid=870924 Comment: δs = sqrt(2/(σωµ))
Note on AB21: [Threaded comment] Your version of Excel allows you to read this threaded comment; however, any edits to it will get removed if the file is opened in a newer version of Excel. Learn more: https://go.microsoft.com/fwlink/?linkid=870924 Comment: R' = Rstrip + Rgnd = 1/(σ δs W) + 0.15/(σ δs W)
Note on AB22: [Threaded comment] Your version of Excel allows you to read this threaded comment; however, any edits to it will get removed if the file is opened in a newer version of Excel. Learn more: https://go.microsoft.com/fwlink/?linkid=870924 Comment: Zdiff=2*Zo*(1-.347*(EXP(-2.9*(S/H)))), where Zo=60/SQRT(Er)*LN(1.9*(2*H+T)/(0.8*W+T))